## Single Atom Energies
Structure | Raw_Energy |  | E_H* | H_Values | E_catalyst | Energy | H2 Energy | E_ads
Ag_H_relaxed.traj | -3.8303 | 0 | Ag_H_relaxed.traj | -3.8303 | Ag.traj | -0.5290619 | -6.66767 | Ag.traj | 0.0325973
Ag.traj | -0.5290619 | 1 | Co_H_relaxed.traj | -6.807556 | Co.traj | -2.918295 |  | Co.traj | -0.5554262
Co_H_relaxed.traj | -6.807556 | 0 | Cu_H_relaxed.traj | -4.813686 | Cu.traj | -0.6492975 |  | Cu.traj | -0.8305539
Co.traj | -2.918295 | 1 | Fe_H_relaxed.traj | -7.660554 | Fe.traj | -3.56974 |  | Fe.traj | -0.7569791
Cu_H_relaxed.traj | -4.813686 | 0 | Ir_H_relaxed.traj | -6.679778 | Ir.traj | -1.663549 |  | Ir.traj | -1.682394
Cu.traj | -0.6492975 | 1 | Mo_H_relaxed.traj | -8.602753 | Mo.traj | -4.563315 |  | Mo.traj | -0.7056028
Fe_H_relaxed.traj | -7.660554 | 0 | Ni_H_relaxed.traj | -5.456307 | Ni.traj | -1.315276 |  | Ni.traj | -0.8071967
Fe.traj | -3.56974 | 1 | Pt_H_relaxed.traj | -5.515605 | Pt.traj | -0.9301257 |  | Pt.traj | -1.251645
Ir_H_relaxed.traj | -6.679778 | 0 | Re_H_relaxed.traj | -8.670962 | Re.traj | -4.362064 |  | Re.traj | -0.9750634
Ir.traj | -1.663549 | 1 | Ru_H_relaxed.traj | -7.057253 | Ru.traj | -2.562323 |  | Ru.traj | -1.161095
Mo_H_relaxed.traj | -8.602753 | 0 | Sn_H_relaxed.traj | -5.035207 | Sn.traj | -1.104928 |  | Sn.traj | -0.5964435
Mo.traj | -4.563315 | 1 | Ta_H_relaxed.traj | -8.039085 | Ta.traj | -3.62254 |  | Ta.traj | -1.082711
Ni_H_relaxed.traj | -5.456307 | 0 | Ti_H_relaxed.traj | -7.066666 | Ti.traj | -2.884322 |  | Ti.traj | -0.8485094
Ni.traj | -1.315276 | 1 | W_H_relaxed.traj | -9.575723 | W.traj | -5.55317 |  | W.traj | -0.6887175
Pt_H_relaxed.traj | -5.515605 | 0 | Zn_H_relaxed.traj | -3.670345 | Zn.traj | 0.08234954 |  | Zn.traj | -0.4188594
Pt.traj | -0.9301257 | 1
Re_H_relaxed.traj | -8.670962 | 0
Re.traj | -4.362064 | 1
Ru_H_relaxed.traj | -7.057253 | 0
Ru.traj | -2.562323 | 1
Sn_H_relaxed.traj | -5.035207 | 0
Sn.traj | -1.104928 | 1
Ta_H_relaxed.traj | -8.039085 | 0
Ta.traj | -3.62254 | 1
Ti_H_relaxed.traj | -7.066666 | 0
Ti.traj | -2.884322 | 1
W_H_relaxed.traj | -9.575723 | 0
W.traj | -5.55317 | 1
Zn_H_relaxed.traj | -3.670345 | 0
Zn.traj | 0.08234954 | 1